## Sheet1
T (K) | U (V)
1 | 1.7191
2 | 1.70856
3 | 1.68516
4 | 1.65303
5 | 1.61244
6 | 1.56591
7 | 1.51786
8 | 1.47226
9 | 1.4309
10 | 1.39562
11 | 1.36562
12 | 1.33853
13 | 1.31424
14 | 1.29181
15 | 1.27117
16 | 1.25167
17 | 1.23331
18 | 1.2151
19 | 1.19635
20 | 1.17592
21 | 1.15236
22 | 1.12932
23 | 1.11924
24 | 1.11457
25 | 1.11145
26 | 1.10897
27 | 1.10688
28 | 1.10492
29 | 1.10311
30 | 1.10136
31 | 1.09968
32 | 1.09803
33 | 1.09644
34 | 1.09485
35 | 1.09328
36 | 1.09173
37 | 1.09017
38 | 1.08862
39 | 1.08706
40 | 1.08549
50 | 1.06957
60 | 1.053
70 | 1.03614
80 | 1.01898
90 | 1.00138
100 | 0.98322
125 | 0.93592
150 | 0.88603
175 | 0.83411
200 | 0.78059
225 | 0.72589
250 | 0.67023
275 | 0.6138
300 | 0.55672
325 | 0.49916
350 | 0.44105
375 | 0.38225
400 | 0.32319
425 | 0.26387
450 | 0.20429